## Sheet1
Strain | Stress | time
0.0100205 | 97.2586 | 9.996309e-06
0.0100202 | 97.1545 | 0.001674996
0.0100067 | 96.8876 | 0.003339996
0.00999636 | 96.5896 | 0.005004996
0.00998309 | 95.2815 | 0.006669996
0.0099687 | 94.9163 | 0.008334996
0.00995297 | 94.383 | 0.009999996
0.0099235 | 94.2305 | 0.011665
0.00989045 | 94.151 | 0.01333
0.00985155 | 92.8357 | 0.014995
0.00981313 | 92.1258 | 0.01666
0.00977776 | 90.8818 | 0.018325
0.00973136 | 90.6094 | 0.01999
0.00967961 | 90.4605 | 0.021655
0.00961929 | 89.2787 | 0.02332
0.00955662 | 88.7418 | 0.024985
0.00949661 | 86.9587 | 0.02665
0.0094322 | 85.987 | 0.028315
0.00936678 | 85.3263 | 0.02998
0.00928903 | 84.5106 | 0.031645
0.00920541 | 84.2686 | 0.03331
0.00911857 | 82.5464 | 0.034975
0.00903138 | 80.8447 | 0.03664
0.00894979 | 80.0016 | 0.038305
0.00885531 | 78.7615 | 0.03997
0.00875499 | 78.3606 | 0.041635
0.00865059 | 76.8329 | 0.0433
0.0085408 | 75.5735 | 0.044965
0.00843548 | 73.8804 | 0.04663
0.00832623 | 71.9371 | 0.048295
0.00821643 | 71.1669 | 0.04996
0.00809599 | 70.1626 | 0.051625
0.00796496 | 69.3631 | 0.05329
0.00783525 | 67.4407 | 0.054955
0.00770657 | 65.085 | 0.05662
0.00758214 | 63.8037 | 0.058285
0.00744991 | 62.3705 | 0.05995
0.00730676 | 61.5893 | 0.061615
0.00716179 | 59.7451 | 0.06328
0.00701382 | 57.7816 | 0.064945
0.00687007 | 56.1301 | 0.06661
0.00672303 | 53.7416 | 0.068275
0.00657331 | 52.8574 | 0.06994
0.00641641 | 51.3037 | 0.071605
0.0062498 | 49.9722 | 0.07327
0.00608699 | 47.8746 | 0.074935
0.0059246 | 45.1656 | 0.0766
0.00576533 | 43.6115 | 0.078265
0.00560168 | 41.8887 | 0.07993
0.00542648 | 40.5896 | 0.081595
0.00524966 | 38.9154 | 0.08326
0.00507177 | 36.2163 | 0.084925
0.00489801 | 34.4279 | 0.08659
0.00472378 | 32.1559 | 0.088255
0.00454291 | 30.6474 | 0.08992
0.00435936 | 29.0821 | 0.091585
0.00416935 | 26.8566 | 0.09325
0.00398265 | 24.8364 | 0.094915
0.00379772 | 22.1311 | 0.09658
0.00361271 | 20.1566 | 0.098245
0.00342589 | 18.329 | 0.09991
0.00323143 | 16.5181 | 0.101575
0.0030345 | 14.7968 | 0.10324
0.00283732 | 12.2042 | 0.104905
0.00264331 | 9.87254 | 0.10657
0.00245151 | 7.66583 | 0.108235
0.00225575 | 5.75855 | 0.1099
0.00205609 | 4.05086 | 0.111565
0.00185281 | 1.85801 | 0.11323
0.00165138 | -0.422271 | 0.114895
0.00145352 | -3.03059 | 0.11656
0.00125645 | -5.02992 | 0.118225
0.00105554 | -6.94092 | 0.11989
0.000850773 | -8.52573 | 0.121555
0.000643976 | -10.6911 | 0.12322
0.000438563 | -12.9728 | 0.124885
0.000237758 | -15.3594 | 0.12655
3.78e-05 | -17.6396 | 0.128215
-0.000163308 | -19.2948 | 0.12988
-0.000367799 | -21.0496 | 0.131545
-0.000576668 | -23.1433 | 0.13321
-0.000779255 | -25.3095 | 0.134875
-0.000981441 | -27.6431 | 0.13654
-0.00118052 | -29.4977 | 0.138205
-0.00138128 | -31.3275 | 0.13987
-0.00158648 | -32.7631 | 0.141535
-0.00179123 | -34.6297 | 0.1432
-0.00199449 | -36.9766 | 0.144865
-0.00219143 | -38.9896 | 0.14653
-0.00238552 | -41.1951 | 0.148195
-0.00258216 | -42.4341 | 0.14986
-0.00278134 | -43.8927 | 0.151525
-0.00298323 | -45.7998 | 0.15319
-0.00317857 | -47.6669 | 0.154855
-0.00336919 | -50.0292 | 0.15652
-0.00355815 | -51.363 | 0.158185
-0.00374753 | -52.7028 | 0.15985
-0.0039424 | -54.1703 | 0.161515
-0.00413332 | -55.5576 | 0.16318
-0.00432017 | -57.9156 | 0.164845
-0.00450136 | -59.5699 | 0.16651
-0.00467828 | -61.0494 | 0.168175
-0.00485989 | -62.3051 | 0.16984
-0.00504126 | -63.0781 | 0.171505
-0.00522387 | -64.8385 | 0.17317
-0.00539973 | -66.381 | 0.174835
-0.00556744 | -68.3608 | 0.1765
-0.00573451 | -69.6014 | 0.178165
-0.00589914 | -70.4416 | 0.17983
-0.00606847 | -71.4904 | 0.181495
-0.00623724 | -72.5045 | 0.18316
-0.00639624 | -74.7699 | 0.184825
-0.00654904 | -76.0638 | 0.18649
-0.00669767 | -76.7684 | 0.188155
-0.00685203 | -77.7489 | 0.18982
-0.00700605 | -78.1234 | 0.191485
-0.00715564 | -79.7411 | 0.19315
-0.00730032 | -81.1445 | 0.194815
-0.00743285 | -82.2695 | 0.19648
-0.00756643 | -83.5404 | 0.198145
-0.0076993 | -83.4421 | 0.19981
-0.00783269 | -84.7322 | 0.201475
-0.00796555 | -85.1788 | 0.20314
-0.00808649 | -86.6922 | 0.204805
-0.00820461 | -87.8378 | 0.20647
-0.00831651 | -87.9223 | 0.208135
-0.0084315 | -88.7581 | 0.2098
-0.00854609 | -88.9047 | 0.211465
-0.00865283 | -89.8484 | 0.21313
-0.00875678 | -90.9475 | 0.214795
-0.00885017 | -91.44 | 0.21646
-0.0089412 | -92.5119 | 0.218125
-0.00903208 | -92.0338 | 0.21979
-0.00912126 | -92.489 | 0.221455
-0.0092123 | -92.9611 | 0.22312
-0.00928988 | -93.6091 | 0.224785
-0.00936158 | -94.7533 | 0.22645
-0.00942936 | -94.2603 | 0.228115
-0.0094964 | -94.5037 | 0.22978
-0.00956664 | -94.5049 | 0.231445
-0.00962634 | -94.7712 | 0.23311
-0.00968192 | -95.8343 | 0.234775
-0.00972786 | -95.5343 | 0.23644
-0.00977087 | -96.0774 | 0.238105
-0.00981598 | -95.5024 | 0.23977
-0.00985562 | -95.1062 | 0.241435
-0.00989705 | -95.4538 | 0.2431
-0.00992722 | -95.3715 | 0.244765
-0.00994889 | -96.1915 | 0.24643
-0.00996801 | -95.4564 | 0.248095
-0.0099838 | -94.9242 | 0.24976
-0.0100037 | -94.9148 | 0.251425
-0.0100136 | -94.2751 | 0.25309
-0.0100182 | -95.0817 | 0.254755
-0.0100155 | -94.4328 | 0.25642
-0.0100071 | -93.9866 | 0.258085
-0.0100034 | -93.3269 | 0.25975
-0.00999446 | -92.2662 | 0.261415
-0.00998198 | -92.635 | 0.26308
-0.00996089 | -92.0588 | 0.264745
-0.00993005 | -91.8738 | 0.26641
-0.00990096 | -91.2476 | 0.268075
-0.00986587 | -89.9699 | 0.26974
-0.0098329 | -89.6617 | 0.271405
-0.00979504 | -88.65 | 0.27307
-0.00974673 | -88.5303 | 0.274735
-0.0096961 | -88.0117 | 0.2764
-0.00963702 | -86.6544 | 0.278065
-0.00958222 | -86.0055 | 0.27973
-0.00952394 | -84.4564 | 0.281395
-0.00945915 | -84.2051 | 0.28306
-0.00939041 | -83.4617 | 0.284725
-0.00930976 | -82.6531 | 0.28639
-0.00922936 | -81.9598 | 0.288055
-0.00914773 | -79.9333 | 0.28972
-0.00906525 | -79.0953 | 0.291385
-0.00898121 | -78.0647 | 0.29305
-0.00888459 | -77.2421 | 0.294715
-0.00878454 | -76.5778 | 0.29638
-0.00868049 | -74.637 | 0.298045
-0.00857764 | -73.6309 | 0.29971
-0.00847438 | -71.8429 | 0.301375
-0.00836356 | -70.8724 | 0.30304
-0.00824919 | -70.2448 | 0.304705
-0.00812419 | -68.8556 | 0.30637
-0.0079977 | -67.5759 | 0.308035
-0.00787538 | -65.3221 | 0.3097
-0.00775043 | -63.7907 | 0.311365
-0.00762418 | -62.9693 | 0.31303
-0.00748415 | -61.5856 | 0.314695
-0.00734194 | -60.5176 | 0.31636
-0.00719873 | -58.4868 | 0.318025
-0.00705324 | -57.0064 | 0.31969
-0.0069103 | -55.1182 | 0.321355
-0.00676113 | -53.5792 | 0.32302
-0.00660709 | -52.878 | 0.324685
-0.00644579 | -51.013 | 0.32635
-0.0062833 | -49.0613 | 0.328015
-0.00612707 | -47.0742 | 0.32968
-0.00596619 | -45.1693 | 0.331345
-0.00580138 | -44.0855 | 0.33301
-0.00563107 | -42.4034 | 0.334675
-0.00545376 | -40.9835 | 0.33634
-0.0052786 | -39.0531 | 0.338005
-0.00510326 | -36.5662 | 0.33967
-0.00493056 | -34.9134 | 0.341335
-0.00475318 | -33.2491 | 0.343
-0.00456811 | -31.9301 | 0.344665
-0.00438096 | -30.0535 | 0.34633
-0.00419245 | -27.7766 | 0.347995
-0.0040086 | -25.7995 | 0.34966
-0.00382295 | -23.5385 | 0.351325
-0.00363415 | -22.1228 | 0.35299
-0.00344149 | -20.4832 | 0.354655
-0.00324215 | -18.6586 | 0.35632
-0.00304623 | -16.2673 | 0.357985
-0.00285395 | -13.8762 | 0.35965
-0.00266107 | -11.9608 | 0.361315
-0.0024658 | -10.0947 | 0.36298
-0.0022649 | -8.45299 | 0.364645
-0.00206199 | -6.48667 | 0.36631
-0.00185996 | -4.08217 | 0.367975
-0.00166113 | -1.86003 | 0.36964
-0.00146319 | 0.335944 | 0.371305
-0.00126256 | 1.96187 | 0.37297
-0.00105708 | 3.89837 | 0.374635
-0.000851342 | 5.94626 | 0.3763
-0.000648306 | 8.3176 | 0.377965
-0.000446723 | 10.7443 | 0.37963
-0.000247869 | 12.7263 | 0.381295
-4.57e-05 | 14.855 | 0.38296
0.000159078 | 16.3343 | 0.384625
0.000365832 | 18.4567 | 0.38629
0.000571387 | 20.7414 | 0.387955
0.000771993 | 23.0197 | 0.38962
0.000971835 | 25.232 | 0.391285
0.00117197 | 26.9304 | 0.39295
0.00137439 | 28.8749 | 0.394615
0.00157898 | 30.7573 | 0.39628
0.00177967 | 32.9213 | 0.397945
0.00197821 | 35.4113 | 0.39961
0.00217263 | 37.2776 | 0.401275
0.00236816 | 39.2048 | 0.40294
0.00256776 | 40.5883 | 0.404605
0.00276632 | 42.5254 | 0.40627
0.00296451 | 44.7217 | 0.407935
0.00315518 | 46.7928 | 0.4096
0.00334336 | 49.0613 | 0.411265
0.00353254 | 50.3277 | 0.41293
0.00372239 | 51.8884 | 0.414595
0.0039164 | 53.711 | 0.41626
0.00410292 | 55.5575 | 0.417925
0.00428541 | 57.9689 | 0.41959
0.00446485 | 59.291 | 0.421255
0.00464448 | 60.644 | 0.42292
0.00482979 | 61.9637 | 0.424585
0.0050108 | 63.3265 | 0.42625
0.00518821 | 65.7392 | 0.427915
0.00535891 | 67.2041 | 0.42958
0.00552313 | 69.0586 | 0.431245
0.00569295 | 70.1168 | 0.43291
0.00586082 | 70.7709 | 0.434575
0.00603183 | 72.5923 | 0.43624
0.00619692 | 73.9543 | 0.437905
0.00634999 | 76.2918 | 0.43957
0.00650227 | 77.2269 | 0.441235
0.00665446 | 77.524 | 0.4429
0.00681555 | 78.815 | 0.444565
0.00696794 | 80.0443 | 0.44623
0.00711059 | 82.1776 | 0.447895
0.0072491 | 82.9719 | 0.44956
0.00738468 | 83.8472 | 0.451225
0.00752479 | 85.0613 | 0.45289
0.00765917 | 85.3977 | 0.454555
0.00779321 | 86.4162 | 0.45622
0.0079255 | 87.5875 | 0.457885
0.00804442 | 88.8927 | 0.45955
0.00816136 | 90.1272 | 0.461215
0.00827575 | 89.9509 | 0.46288
0.00839264 | 90.9753 | 0.464545
0.00850899 | 91.3337 | 0.46621
0.00861391 | 92.6743 | 0.467875
0.00871552 | 93.8616 | 0.46954
0.00880798 | 93.8473 | 0.471205
0.00890492 | 94.6301 | 0.47287
0.00900247 | 94.186 | 0.474535
0.00909346 | 95.0914 | 0.4762
0.00918159 | 96.2805 | 0.477865
0.00925383 | 96.651 | 0.47953
0.00932684 | 97.2261 | 0.481195
0.00940187 | 96.6733 | 0.48286
0.0094727 | 97.2733 | 0.484525
0.00954187 | 97.5758 | 0.48619
0.00960123 | 97.8008 | 0.487855
0.00965636 | 98.6734 | 0.48952
0.00970595 | 98.3905 | 0.491185
0.00975186 | 98.4444 | 0.49285
0.00980332 | 98.0124 | 0.494515
0.00984473 | 98.2166 | 0.49618
0.00988187 | 99.0391 | 0.497845
0.00990879 | 98.6583 | 0.49951
0.00993204 | 98.9671 | 0.501175
0.00995808 | 98.1308 | 0.50284
0.00997938 | 97.7389 | 0.504505
0.0100001 | 97.9716 | 0.50617
0.0100099 | 97.6354 | 0.507835
0.0100125 | 98.0839 | 0.5095
0.0100136 | 97.2186 | 0.511165