## Sheet1
Strain | Stress | Time
0.0999914 | 337.152 | 0.009991617
0.100959 | 336.411 | 0.01165662
0.101893 | 333.121 | 0.01332162
0.10278 | 331.054 | 0.01498662
0.103632 | 329.501 | 0.01665162
0.104429 | 326.379 | 0.01831662
0.105186 | 324.939 | 0.01998162
0.105899 | 321.554 | 0.02164662
0.106562 | 319.435 | 0.02331162
0.107187 | 316.538 | 0.02497662
0.107762 | 313.252 | 0.02664162
0.108293 | 311.557 | 0.02830662
0.108774 | 307.955 | 0.02997162
0.109207 | 305.508 | 0.03163662
0.109598 | 302.349 | 0.03330162
0.109938 | 299.014 | 0.03496662
0.110235 | 296.294 | 0.03663162
0.110485 | 292.03 | 0.03829662
0.110687 | 289.536 | 0.03996162
0.110844 | 285.917 | 0.04162662
0.110948 | 281.785 | 0.04329162
0.111014 | 278.233 | 0.04495662
0.111034 | 273.367 | 0.04662162
0.111004 | 270.381 | 0.04828662
0.110928 | 266.151 | 0.04995162
0.110798 | 261.529 | 0.05161662
0.110631 | 257.359 | 0.05328162
0.110419 | 251.556 | 0.05494662
0.110163 | 247.437 | 0.05661162
0.109861 | 242.32 | 0.05827662
0.109506 | 237.301 | 0.05994162
0.109113 | 231.867 | 0.06160662
0.108672 | 225.94 | 0.06327162
0.108191 | 220.612 | 0.06493662
0.107665 | 214.14 | 0.06660162
0.107093 | 208.339 | 0.06826662
0.106481 | 202.166 | 0.06993162
0.105821 | 195.261 | 0.07159662
0.105122 | 188.957 | 0.07326162
0.104383 | 180.875 | 0.07492662
0.103604 | 173.721 | 0.07659162
0.102787 | 166.062 | 0.07825662
0.101925 | 157.81 | 0.07992162
0.101024 | 150.329 | 0.08158662
0.100086 | 140.703 | 0.08325162
0.0991101 | 131.583 | 0.08491662
0.0981045 | 122.173 | 0.08658162
0.0970578 | 111.959 | 0.08824662
0.0959753 | 102.688 | 0.08991162
0.0948527 | 92.1598 | 0.09157662
0.0936911 | 82.532 | 0.09324162
0.092492 | 72.3347 | 0.09490662
0.0912551 | 61.218 | 0.09657162
0.0899866 | 51.4453 | 0.09823662
0.0886742 | 41.6437 | 0.09990162
0.087318 | 31.5536 | 0.1015666
0.0859322 | 20.2214 | 0.1032316
0.0845162 | 9.75401 | 0.1048966
0.0830635 | 0.0369246 | 0.1065616
0.0815661 | -9.09542 | 0.1082266
0.080026 | -18.7607 | 0.1098916
0.0784573 | -29.8166 | 0.1115566
0.076866 | -40.4352 | 0.1132216
0.0752446 | -50.3216 | 0.1148866
0.07359 | -61.6939 | 0.1165516
0.0719107 | -72.9357 | 0.1182166
0.0702079 | -82.6765 | 0.1198816
0.0684624 | -93.8382 | 0.1215466
0.0666991 | -106.64 | 0.1232116
0.0649288 | -118.486 | 0.1248766
0.063117 | -125.764 | 0.1265416
0.0612465 | -134.316 | 0.1282066
0.0593452 | -145.052 | 0.1298716
0.0574309 | -153.567 | 0.1315366
0.0554949 | -165.539 | 0.1332016
0.0535504 | -175.768 | 0.1348666
0.051581 | -181.607 | 0.1365316
0.0495479 | -189.223 | 0.1381966
0.0474956 | -197.894 | 0.1398616
0.0454403 | -207.615 | 0.1415266
0.0433627 | -214.626 | 0.1431916
0.0412776 | -226.107 | 0.1448566
0.0391888 | -235.192 | 0.1465216
0.037078 | -241.783 | 0.1481866
0.0349381 | -251.515 | 0.1498516
0.0327819 | -254.923 | 0.1515166
0.0305719 | -258.277 | 0.1531816
0.0283344 | -265.567 | 0.1548466
0.0261076 | -271.648 | 0.1565116
0.023885 | -279.628 | 0.1581766
0.0216492 | -281.393 | 0.1598416
0.0193771 | -285.555 | 0.1615066
0.0170892 | -292.083 | 0.1631716
0.0148238 | -296.646 | 0.1648366
0.012546 | -303.195 | 0.1665016
0.0102712 | -306.983 | 0.1681666
0.00798804 | -310.814 | 0.1698316
0.00568191 | -316.545 | 0.1714966
0.0034021 | -320.753 | 0.1731616
0.00109511 | -318.487 | 0.1748266
-0.00126545 | -318.369 | 0.1764916
-0.0036138 | -323.046 | 0.1781566
-0.00593557 | -327.456 | 0.1798216
-0.00822363 | -329.472 | 0.1814866
-0.0105306 | -330.331 | 0.1831516
-0.0128514 | -329.983 | 0.1848166
-0.0151646 | -335.087 | 0.1864816
-0.0174508 | -337.052 | 0.1881466
-0.0197176 | -339.873 | 0.1898116
-0.0219777 | -344.035 | 0.1914766
-0.02422 | -345.298 | 0.1931416
-0.026455 | -349.652 | 0.1948066
-0.0286826 | -346.495 | 0.1964716
-0.030946 | -343.423 | 0.1981366
-0.0332108 | -345.763 | 0.1998016
-0.0354301 | -346.048 | 0.2014666
-0.0376171 | -349.587 | 0.2031316
-0.0397787 | -347.91 | 0.2047966
-0.0419418 | -346.167 | 0.2064616
-0.0441074 | -348.751 | 0.2081266
-0.0462136 | -349.239 | 0.2097916
-0.048305 | -349.993 | 0.2114566
-0.0503825 | -350.477 | 0.2131216
-0.0524155 | -353.361 | 0.2147866
-0.0544314 | -352.821 | 0.2164516
-0.0564286 | -353.899 | 0.2181166
-0.0583922 | -355.061 | 0.2197816
-0.0603502 | -350.122 | 0.2214466
-0.0623056 | -350.763 | 0.2231116
-0.064223 | -351.012 | 0.2247766
-0.0660949 | -350.59 | 0.2264416
-0.0679311 | -352.701 | 0.2281066
-0.0697359 | -349.789 | 0.2297716
-0.071523 | -349.322 | 0.2314366
-0.0732903 | -348.418 | 0.2331016
-0.0750113 | -347.424 | 0.2347666
-0.0767052 | -348.3 | 0.2364316
-0.0783512 | -346.384 | 0.2380966
-0.0799674 | -347.16 | 0.2397616
-0.0815505 | -346.571 | 0.2414266
-0.083082 | -347.086 | 0.2430916
-0.0845806 | -347.549 | 0.2447566
-0.086041 | -346.421 | 0.2464216
-0.0874629 | -347.475 | 0.2480866
-0.08885 | -346.103 | 0.2497516
-0.0901986 | -344.797 | 0.2514166
-0.0915247 | -344.242 | 0.2530816
-0.0927983 | -343.309 | 0.2547466
-0.09403 | -343.16 | 0.2564116
-0.0952283 | -340.318 | 0.2580766
-0.0963869 | -339.217 | 0.2597416
-0.0975105 | -338.335 | 0.2614066
-0.0985795 | -336.413 | 0.2630716
-0.0996092 | -335.641 | 0.2647366
-0.100602 | -332.269 | 0.2664016
-0.101551 | -330.263 | 0.2680666
-0.102469 | -328.26 | 0.2697316
-0.103331 | -325.248 | 0.2713966
-0.104152 | -324.466 | 0.2730616
-0.104927 | -320.713 | 0.2747266
-0.105651 | -319.353 | 0.2763916
-0.10634 | -316.586 | 0.2780566
-0.106973 | -313.192 | 0.2797216
-0.107572 | -311.923 | 0.2813866
-0.108116 | -307.803 | 0.2830516
-0.108613 | -306.804 | 0.2847166
-0.109066 | -303.026 | 0.2863816
-0.109468 | -299.831 | 0.2880466
-0.109835 | -297.092 | 0.2897116
-0.110151 | -293.097 | 0.2913766
-0.110416 | -291.434 | 0.2930416
-0.110635 | -287.527 | 0.2947066
-0.110801 | -283.852 | 0.2963716
-0.110934 | -280.49 | 0.2980366
-0.111016 | -275.821 | 0.2997016
-0.111051 | -273.067 | 0.3013666
-0.111041 | -268.608 | 0.3030316
-0.110976 | -264.75 | 0.3046966
-0.110874 | -260.675 | 0.3063616
-0.110722 | -254.973 | 0.3080266
-0.110531 | -251.229 | 0.3096916
-0.110294 | -245.766 | 0.3113566
-0.110002 | -241.536 | 0.3130216
-0.109672 | -236.773 | 0.3146866
-0.109289 | -230.394 | 0.3163516
-0.108871 | -226.022 | 0.3180166
-0.108407 | -219.052 | 0.3196816
-0.107895 | -214.227 | 0.3213466
-0.107345 | -208.091 | 0.3230116
-0.106742 | -201.383 | 0.3246766
-0.106104 | -195.97 | 0.3263416
-0.105421 | -187.716 | 0.3280066
-0.104697 | -181.807 | 0.3296716
-0.103936 | -174.185 | 0.3313366
-0.103125 | -166.981 | 0.3330016
-0.102276 | -160.254 | 0.3346666
-0.101385 | -151.339 | 0.3363316
-0.100457 | -143.435 | 0.3379966
-0.0994965 | -134.555 | 0.3396616
-0.0984927 | -125.709 | 0.3413266
-0.0974535 | -117.07 | 0.3429916
-0.096375 | -106.855 | 0.3446566
-0.0952625 | -96.9803 | 0.3463216
-0.0941214 | -86.3558 | 0.3479866
-0.0929397 | -76.0727 | 0.3496516
-0.0917237 | -65.4283 | 0.3513166
-0.0904708 | -54.6991 | 0.3529816
-0.089176 | -45.5457 | 0.3546466
-0.0878369 | -34.9816 | 0.3563116
-0.0864654 | -22.9501 | 0.3579766
-0.0850763 | -12.0264 | 0.3596416
-0.0836409 | -2.94679 | 0.3613066
-0.0821574 | 6.85194 | 0.3629716
-0.0806378 | 18.0693 | 0.3646366
-0.0790958 | 28.4968 | 0.3663016
-0.0775185 | 38.4837 | 0.3679666
-0.0759038 | 48.483 | 0.3696316
-0.0742606 | 59.5647 | 0.3712966
-0.0725879 | 69.0904 | 0.3729616
-0.0708762 | 78.047 | 0.3746266
-0.0691318 | 89.4725 | 0.3762916
-0.0673719 | 101.387 | 0.3779566
-0.0656052 | 113.516 | 0.3796216
-0.0638095 | 124.202 | 0.3812866
-0.0619783 | 133.822 | 0.3829516
-0.0601119 | 144.309 | 0.3846166
-0.0582112 | 151.094 | 0.3862816
-0.0562648 | 161.015 | 0.3879466
-0.0543145 | 174.147 | 0.3896116
-0.0523624 | 179.594 | 0.3912766
-0.0503446 | 187.825 | 0.3929416
-0.0483095 | 197.614 | 0.3946066
-0.0462692 | 205.413 | 0.3962716
-0.0441946 | 214.096 | 0.3979366
-0.0421157 | 223.522 | 0.3996016
-0.0400204 | 230.315 | 0.4012666
-0.0378838 | 236.243 | 0.4029316
-0.0357376 | 247.649 | 0.4045966
-0.0336024 | 256.962 | 0.4062616
-0.031457 | 262.625 | 0.4079266
-0.0292693 | 268.814 | 0.4095916
-0.0270463 | 269.792 | 0.4112566
-0.0247782 | 275.483 | 0.4129216
-0.022519 | 282.201 | 0.4145866
-0.0202666 | 285.6 | 0.4162516
-0.0179978 | 293.12 | 0.4179166
-0.0157365 | 296.057 | 0.4195816
-0.0134538 | 301.821 | 0.4212466
-0.0111694 | 305.111 | 0.4229116
-0.00886667 | 306.141 | 0.4245766
-0.00654181 | 313.477 | 0.4262416
-0.00426048 | 320.692 | 0.4279066
-0.0020012 | 324.736 | 0.4295716
0.000297096 | 325.089 | 0.4312366
0.00261927 | 324.453 | 0.4329016
0.00498419 | 324.252 | 0.4345666
0.0073283 | 329.841 | 0.4362316
0.00962492 | 331.543 | 0.4378966
0.0119431 | 331.654 | 0.4395616
0.0142482 | 334.923 | 0.4412266
0.0165471 | 337.043 | 0.4428916
0.0188265 | 339.67 | 0.4445566
0.0210958 | 341.405 | 0.4462216
0.0233685 | 342.367 | 0.4478866
0.0256184 | 347.373 | 0.4495516
0.0278404 | 350.629 | 0.4512166
0.030049 | 350.13 | 0.4528816
0.0322724 | 350.265 | 0.4545466
0.0345087 | 345.821 | 0.4562116
0.0367473 | 348.491 | 0.4578766
0.038934 | 350.266 | 0.4595416
0.0410963 | 347.316 | 0.4612066
0.0432591 | 350.779 | 0.4628716
0.0453765 | 350.296 | 0.4645366
0.0474792 | 350.954 | 0.4662016
0.049564 | 351.761 | 0.4678666
0.0516212 | 350.269 | 0.4695316
0.053675 | 350.557 | 0.4711966
0.0556979 | 351.755 | 0.4728616
0.0576662 | 355.713 | 0.4745266
0.0596041 | 355.151 | 0.4761916
0.0615246 | 355.067 | 0.4778566
0.0634337 | 354.569 | 0.4795216
0.0653307 | 350.587 | 0.4811866
0.0672102 | 352.569 | 0.4828516
0.0690376 | 352.701 | 0.4845166
0.0708221 | 350.783 | 0.4861816
0.0725977 | 351.595 | 0.4878466
0.0743255 | 349.872 | 0.4895116
0.0760296 | 349.546 | 0.4911766
0.0777028 | 348.567 | 0.4928416
0.0793314 | 348.816 | 0.4945066
0.0809271 | 348.232 | 0.4961716
0.0824836 | 347.156 | 0.4978366
0.0840065 | 347.096 | 0.4995016
0.0854978 | 345.508 | 0.5011666
0.086942 | 346.312 | 0.5028316
0.0883465 | 346.859 | 0.5044966
0.0896997 | 345.989 | 0.5061616
0.0910224 | 346.098 | 0.5078266
0.0923093 | 345.179 | 0.5094916
0.0935511 | 344.499 | 0.5111566
0.0947661 | 342.632 | 0.5128216
0.095941 | 340.989 | 0.5144866
0.0970743 | 341.291 | 0.5161516
0.0981572 | 339.802 | 0.5178166
0.0991927 | 338.338 | 0.5194816
0.100205 | 335.729 | 0.5211466
0.101173 | 333.071 | 0.5228116
0.102103 | 332.433 | 0.5244766
0.10298 | 329.553 | 0.5261416
0.103809 | 328.354 | 0.5278066
0.104602 | 325.257 | 0.5294716