## Sheet1
Strain | Stress | Time
1.00001 | 301.942 | 0.150144
1.0004 | 289.82 | 0.151809
1.00038 | 275.994 | 0.153474
0.99995 | 261.631 | 0.155139
0.999125 | 245.739 | 0.156804
0.997891 | 228.061 | 0.158469
0.996269 | 207.639 | 0.160134
0.994269 | 183.619 | 0.161799
0.99189 | 157.73 | 0.163464
0.989146 | 128.432 | 0.165129
0.986027 | 96.5861 | 0.166794
0.98251 | 84.895 | 0.168459
0.978404 | 67.2805 | 0.170124
0.973956 | 11.9572 | 0.171789
0.969369 | -13.5558 | 0.173454
0.964253 | -57.5819 | 0.175119
0.958951 | -128.003 | 0.176784
0.953365 | -122.118 | 0.178449
0.946733 | -97.7825 | 0.180114
0.939631 | -191.002 | 0.181779
0.932782 | -255.532 | 0.183444
0.925755 | -280.715 | 0.185109
0.91782 | -199.455 | 0.186774
0.90866 | -285.375 | 0.188439
0.9002 | -396.227 | 0.190104
0.891848 | -338.008 | 0.191769
0.881578 | -239.647 | 0.193434
0.871008 | -464.149 | 0.195099
0.861803 | -399.429 | 0.196764
0.850443 | -260.988 | 0.198429
0.838678 | -524.22 | 0.200094
0.828483 | -380.246 | 0.201759
0.815471 | -321.166 | 0.203424
0.803361 | -559.91 | 0.205089
0.7914 | -277.67 | 0.206754
0.777305 | -532.006 | 0.208419
0.765379 | -398.953 | 0.210084
0.750558 | -397.016 | 0.211749
0.737371 | -512 | 0.213414
0.722678 | -347.522 | 0.215079
0.708393 | -560.229 | 0.216744
0.6935 | -312.634 | 0.218409
0.678155 | -564.448 | 0.220074
0.66287 | -347.402 | 0.221739
0.647192 | -560.199 | 0.223404
0.631159 | -335.03 | 0.225069
0.614903 | -546.688 | 0.226734
0.598219 | -396.364 | 0.228399
0.582038 | -509.381 | 0.230064
0.564319 | -412.221 | 0.231729
0.547687 | -466.569 | 0.233394
0.529679 | -512.953 | 0.235059
0.512676 | -382.964 | 0.236724
0.494203 | -540.471 | 0.238389
0.476192 | -408.65 | 0.240054
0.458412 | -514.017 | 0.241719
0.439206 | -440.841 | 0.243384
0.421036 | -448.629 | 0.245049
0.402059 | -549.834 | 0.246714
0.382987 | -374.904 | 0.248379
0.364004 | -510.133 | 0.250044
0.344368 | -519.972 | 0.251709
0.325318 | -382.967 | 0.253374
0.305537 | -532.554 | 0.255039
0.28554 | -489.469 | 0.256704
0.266338 | -414.143 | 0.258369
0.245967 | -531.246 | 0.260034
0.225724 | -474.316 | 0.261699
0.206291 | -435.372 | 0.263364
0.185533 | -529.024 | 0.265029
0.165101 | -467.276 | 0.266694
0.145449 | -448.745 | 0.268359
0.124457 | -528.199 | 0.270024
0.103888 | -465.093 | 0.271689
0.0840543 | -451.914 | 0.273354
0.0629449 | -528.497 | 0.275019
0.0422783 | -467.835 | 0.276684
0.0223618 | -450.706 | 0.278349
0.00123531 | -528.847 | 0.280014
-0.0194719 | -473.554 | 0.281679
-0.0394017 | -442.521 | 0.283344
-0.06045 | -535.325 | 0.285009
-0.0811224 | -476.823 | 0.286674
-0.100942 | -442.093 | 0.288339
-0.121893 | -533.963 | 0.290004
-0.142448 | -478.988 | 0.291669
-0.162075 | -442.895 | 0.293334
-0.182887 | -530.425 | 0.294999
-0.203229 | -475.804 | 0.296664
-0.222553 | -454.111 | 0.298329
-0.243175 | -525.898 | 0.299994
-0.263182 | -461.492 | 0.301659
-0.282178 | -479.543 | 0.303324
-0.302562 | -508.408 | 0.304989
-0.322062 | -447.068 | 0.306654
-0.340766 | -518.751 | 0.308319
-0.360778 | -472.766 | 0.309984
-0.379571 | -444.841 | 0.311649
-0.398232 | -560.395 | 0.313314
-0.417467 | -409.037 | 0.314979
-0.435627 | -489.395 | 0.316644
-0.454372 | -554.098 | 0.318309
-0.472176 | -373.031 | 0.319974
-0.490418 | -556.989 | 0.321639
-0.50848 | -451.285 | 0.323304
-0.525221 | -481.857 | 0.324969
-0.543547 | -488.968 | 0.326634
-0.559963 | -427.773 | 0.328299
-0.577326 | -572.711 | 0.329964
-0.593452 | -355.708 | 0.331629
-0.610331 | -579.959 | 0.333294
-0.626278 | -376.672 | 0.334959
-0.642021 | -581.234 | 0.336624
-0.657748 | -348.132 | 0.338289
-0.673034 | -580.574 | 0.339954
-0.688146 | -358.863 | 0.341619
-0.702749 | -593.526 | 0.343284
-0.717123 | -319.244 | 0.344949
-0.731654 | -608.339 | 0.346614
-0.744868 | -321.139 | 0.348279
-0.759233 | -593.468 | 0.349944
-0.771221 | -364.479 | 0.351609
-0.785471 | -483.996 | 0.353274
-0.796886 | -499.732 | 0.354939
-0.809735 | -330.573 | 0.356604
-0.821694 | -612.109 | 0.358269
-0.832174 | -325.837 | 0.359934
-0.844827 | -453.504 | 0.361599
-0.854686 | -549.209 | 0.363264
-0.864947 | -292.585 | 0.364929
-0.876192 | -501.178 | 0.366594
-0.884806 | -517.51 | 0.368259
-0.894009 | -305.244 | 0.369924
-0.904206 | -443.269 | 0.371589
-0.912067 | -518.366 | 0.373254
-0.919661 | -378.314 | 0.374919
-0.928338 | -347.103 | 0.376584
-0.936012 | -465.744 | 0.378249
-0.9424 | -451.42 | 0.379914
-0.948763 | -404.14 | 0.381579
-0.95539 | -345.678 | 0.383244
-0.961701 | -402.124 | 0.384909
-0.966894 | -410.411 | 0.386574
-0.97169 | -401.29 | 0.388239
-0.976228 | -395.707 | 0.389904
-0.980444 | -373.613 | 0.391569
-0.984457 | -351.443 | 0.393234
-0.988024 | -364.61 | 0.394899
-0.990923 | -361.865 | 0.396564
-0.993465 | -344.127 | 0.398229
-0.995661 | -341.189 | 0.399894
-0.997418 | -332.256 | 0.401559
-0.998771 | -319.014 | 0.403224
-0.99974 | -309.756 | 0.404889
-1.00029 | -296.718 | 0.406554
-1.00043 | -284.196 | 0.408219
-1.00017 | -269.86 | 0.409884
-0.999498 | -253.81 | 0.411549
-0.998432 | -238.427 | 0.413214
-0.996958 | -219.292 | 0.414879
-0.99509 | -198.157 | 0.416544
-0.992857 | -174.074 | 0.418209
-0.990228 | -149.143 | 0.419874
-0.987231 | -114.048 | 0.421539
-0.983928 | -77.4365 | 0.423204
-0.980219 | -62.2997 | 0.424869
-0.975924 | -50.5928 | 0.426534
-0.971179 | -8.95587 | 0.428199
-0.966233 | 39.8685 | 0.429864
-0.961059 | 89.9986 | 0.431529
-0.955554 | 139.161 | 0.433194
-0.949656 | 143.117 | 0.434859
-0.942781 | 111.739 | 0.436524
-0.935363 | 214.69 | 0.438189
-0.928442 | 287.829 | 0.439854
-0.921193 | 291.821 | 0.441519
-0.912869 | 203.289 | 0.443184
-0.903403 | 318.554 | 0.444849
-0.895013 | 430.073 | 0.446514
-0.886295 | 294.386 | 0.448179
-0.875328 | 282.87 | 0.449844
-0.865121 | 513.246 | 0.451509
-0.855663 | 341.977 | 0.453174
-0.843488 | 314.281 | 0.454839
-0.832249 | 566.636 | 0.456504
-0.821495 | 286.395 | 0.458169
-0.807815 | 447.025 | 0.459834
-0.796496 | 506.268 | 0.461499
-0.783349 | 286.582 | 0.463164
-0.769808 | 595.653 | 0.464829
-0.757214 | 289.802 | 0.466494
-0.742127 | 546.454 | 0.468159
-0.72931 | 388.158 | 0.469824
-0.713701 | 479.771 | 0.471489
-0.700114 | 440.038 | 0.473154
-0.683933 | 433.722 | 0.474819
-0.669576 | 479.69 | 0.476484
-0.653138 | 444.161 | 0.478149
-0.638201 | 455.93 | 0.479814
-0.620999 | 456.396 | 0.481479
-0.605534 | 449.261 | 0.483144
-0.588119 | 512.007 | 0.484809
-0.572 | 376.035 | 0.486474
-0.554044 | 553.5 | 0.488139
-0.537192 | 390.309 | 0.489804
-0.519661 | 550.551 | 0.491469
-0.501418 | 381.665 | 0.493134
-0.483876 | 517.483 | 0.494799
-0.465213 | 496.686 | 0.496464
-0.447347 | 386.119 | 0.498129
-0.428243 | 560.52 | 0.499794
-0.409541 | 428.338 | 0.501459
-0.391188 | 475.669 | 0.503124
-0.371221 | 501.171 | 0.504789
-0.352429 | 437.771 | 0.506454
-0.333315 | 523.852 | 0.508119
-0.313033 | 439.844 | 0.509784
-0.293908 | 475.638 | 0.511449
-0.274222 | 536.482 | 0.513114
-0.253774 | 407.484 | 0.514779
-0.234238 | 503.757 | 0.516444
-0.21414 | 537.333 | 0.518109
-0.193578 | 393.372 | 0.519774
-0.173669 | 521.835 | 0.521439
-0.153331 | 533.38 | 0.523104
-0.132632 | 391.331 | 0.524769
-0.112464 | 523.592 | 0.526434
-0.091971 | 534.135 | 0.528099
-0.0711601 | 394.144 | 0.529764
-0.0508822 | 520.714 | 0.531429
-0.0303175 | 538.664 | 0.533094
-0.00944799 | 395.795 | 0.534759
0.0108719 | 516.362 | 0.536424
0.0314025 | 541.618 | 0.538089
0.0523073 | 399.951 | 0.539754
0.0725296 | 513.776 | 0.541419
0.092987 | 544.258 | 0.543084
0.113807 | 399.19 | 0.544749
0.133913 | 511.813 | 0.546414
0.154238 | 542.96 | 0.548079
0.174866 | 397.302 | 0.549744
0.194757 | 517.016 | 0.551409
0.214898 | 539.108 | 0.553074
0.235194 | 391.498 | 0.554739
0.25484 | 526.934 | 0.556404
0.274779 | 530.978 | 0.558069
0.294536 | 387.606 | 0.559734
0.313941 | 546.158 | 0.561399
0.333634 | 507.628 | 0.563064
0.352624 | 393.122 | 0.564729
0.371983 | 561.845 | 0.566394
0.391153 | 463.511 | 0.568059
0.409354 | 433.796 | 0.569724
0.428718 | 547.947 | 0.571389
0.446902 | 424.176 | 0.573054
0.464801 | 524.455 | 0.574719
0.483646 | 441.223 | 0.576384
0.500857 | 470.836 | 0.578049
0.518947 | 545.066 | 0.579714
0.536009 | 370.593 | 0.581379
0.55358 | 568.841 | 0.583044
0.570512 | 410.587 | 0.584709
0.586798 | 526.218 | 0.586374
0.604019 | 413.946 | 0.588039
0.619597 | 504.005 | 0.589704
0.636207 | 471.51 | 0.591369
0.651009 | 450.041 | 0.593034
0.66751 | 472.458 | 0.594699
0.681708 | 462.535 | 0.596364
0.697422 | 476.288 | 0.598029
0.710996 | 460.652 | 0.599694
0.726306 | 425.981 | 0.601359
0.739465 | 525.474 | 0.603024
0.753583 | 364.975 | 0.604689
0.766687 | 581.924 | 0.606354
0.779464 | 295.124 | 0.608019
0.792986 | 586.277 | 0.609684
0.804071 | 385.524 | 0.611349
0.817288 | 433.32 | 0.613014
0.82817 | 547.539 | 0.614679
0.839404 | 285.604 | 0.616344
0.851351 | 545.576 | 0.618009
0.860705 | 463.498 | 0.619674
0.871477 | 306.577 | 0.621339
0.881915 | 545.267 | 0.623004
0.890275 | 449.888 | 0.624669
0.899849 | 301.875 | 0.626334
0.909376 | 490.315 | 0.627999
0.916884 | 472.052 | 0.629664
0.924528 | 369.955 | 0.631329
0.932946 | 359.53 | 0.632994
0.940204 | 466.324 | 0.634659
0.946418 | 426.57 | 0.636324
0.952665 | 401.591 | 0.637989
0.959021 | 340.041 | 0.639654
0.965049 | 402.241 | 0.641319
0.969919 | 404.532 | 0.642984
0.974561 | 376.314 | 0.644649
0.978961 | 397.077 | 0.646314
0.982806 | 374.326 | 0.647979
0.986493 | 347.442 | 0.649644
0.989836 | 353.446 | 0.651309
0.992566 | 350.197 | 0.652974
0.994871 | 339.463 | 0.654639
0.996785 | 332.259 | 0.656304