## Sheet1
Strain | Stress | time
0.30007 | 174.828 | 0.03040067
0.298772 | 162.992 | 0.03206567
0.297349 | 149.882 | 0.03373067
0.295802 | 138.644 | 0.03539567
0.294129 | 125.165 | 0.03706067
0.292341 | 110.018 | 0.03872567
0.290458 | 94.2864 | 0.04039067
0.288461 | 77.9174 | 0.04205567
0.286363 | 58.7284 | 0.04372067
0.284173 | 40.4707 | 0.04538567
0.281858 | 22.812 | 0.04705067
0.279436 | 2.99256 | 0.04871567
0.276889 | -7.44224 | 0.05038067
0.274158 | -22.9343 | 0.05204567
0.271338 | -44.8432 | 0.05371067
0.268466 | -66.0493 | 0.05537567
0.265483 | -77.8124 | 0.05704067
0.262335 | -98.9202 | 0.05870567
0.259131 | -123.299 | 0.06037067
0.255856 | -142.715 | 0.06203567
0.252463 | -162.786 | 0.06370067
0.248945 | -177.47 | 0.06536567
0.245247 | -173.055 | 0.06703067
0.241271 | -187.188 | 0.06869567
0.237345 | -222.911 | 0.07036067
0.23346 | -225.099 | 0.07202567
0.229322 | -242.605 | 0.07369067
0.225186 | -275.624 | 0.07535567
0.221041 | -287.788 | 0.07702067
0.216697 | -279.31 | 0.07868567
0.211962 | -261.609 | 0.08035067
0.20709 | -296.084 | 0.08201567
0.202461 | -307.181 | 0.08368067
0.197707 | -324.872 | 0.08534567
0.192976 | -346.599 | 0.08701067
0.188122 | -342.706 | 0.08867567
0.182964 | -306.495 | 0.09034067
0.177405 | -328.635 | 0.09200567
0.172221 | -355.689 | 0.09367067
0.167007 | -356.511 | 0.09533567
0.161765 | -391.757 | 0.09700067
0.156539 | -371.991 | 0.09866567
0.15081 | -320.518 | 0.1003307
0.144731 | -355.447 | 0.1019957
0.139143 | -380.458 | 0.1036607
0.133634 | -396.151 | 0.1053257
0.128086 | -397.037 | 0.1069907
0.122254 | -347.895 | 0.1086557
0.115848 | -349.383 | 0.1103207
0.109883 | -395.638 | 0.1119857
0.104093 | -399.99 | 0.1136507
0.098339 | -423.07 | 0.1153157
0.0924195 | -364.525 | 0.1169807
0.0857623 | -337.198 | 0.1186457
0.079363 | -401.731 | 0.1203107
0.0734786 | -414.722 | 0.1219757
0.0675842 | -417.515 | 0.1236407
0.0614261 | -364.709 | 0.1253057
0.054618 | -352.121 | 0.1269707
0.0482327 | -410.683 | 0.1286357
0.0421941 | -417.038 | 0.1303007
0.036202 | -431.605 | 0.1319657
0.0299585 | -359.324 | 0.1336307
0.0229795 | -353.584 | 0.1352957
0.0165032 | -417.673 | 0.1369607
0.0105201 | -426.349 | 0.1386257
0.00445308 | -414.505 | 0.1402907
-0.00200219 | -350.522 | 0.1419557
-0.00891939 | -383.704 | 0.1436207
-0.0151496 | -416.413 | 0.1452857
-0.0212106 | -432.386 | 0.1469507
-0.0272212 | -417.96 | 0.1486157
-0.0337295 | -342.019 | 0.1502807
-0.0406253 | -386.436 | 0.1519457
-0.0467678 | -426.056 | 0.1536107
-0.0526569 | -428.885 | 0.1552757
-0.0586764 | -402.911 | 0.1569407
-0.0651872 | -346.551 | 0.1586057
-0.0717884 | -405.195 | 0.1602707
-0.0777128 | -415.819 | 0.1619357
-0.0835656 | -435.808 | 0.1636007
-0.0893608 | -410.48 | 0.1652657
-0.0956755 | -345.516 | 0.1669307
-0.102172 | -394.289 | 0.1685957
-0.107958 | -420.197 | 0.1702607
-0.11356 | -424.52 | 0.1719257
-0.119205 | -412.697 | 0.1735907
-0.125165 | -354.771 | 0.1752557
-0.131372 | -392.557 | 0.1769207
-0.136925 | -409.184 | 0.1785857
-0.142377 | -417.389 | 0.1802507
-0.147698 | -431.283 | 0.1819157
-0.153105 | -379.514 | 0.1835807
-0.158989 | -360.333 | 0.1852457
-0.164557 | -404.986 | 0.1869107
-0.169666 | -405.101 | 0.1885757
-0.174708 | -416.99 | 0.1902407
-0.179698 | -412.209 | 0.1919057
-0.184798 | -368.529 | 0.1935707
-0.190192 | -375.231 | 0.1952357
-0.195099 | -402.522 | 0.1969007
-0.199802 | -390.99 | 0.1985657
-0.204468 | -411.891 | 0.2002307
-0.208921 | -413.871 | 0.2018957
-0.213422 | -386.329 | 0.2035607
-0.218153 | -361.584 | 0.2052257
-0.222756 | -388.752 | 0.2068907
-0.226951 | -385.203 | 0.2085557
-0.231079 | -390.127 | 0.2102207
-0.23508 | -397.615 | 0.2118857
-0.238965 | -395.23 | 0.2135507
-0.242818 | -387.049 | 0.2152157
-0.246706 | -363.011 | 0.2168807
-0.250585 | -371.01 | 0.2185457
-0.254139 | -384.366 | 0.2202107
-0.257514 | -368.83 | 0.2218757
-0.260906 | -374.549 | 0.2235407
-0.264108 | -377.842 | 0.2252057
-0.267172 | -378.656 | 0.2268707
-0.270153 | -375.598 | 0.2285357
-0.273036 | -372.866 | 0.2302007
-0.275854 | -360.878 | 0.2318657
-0.278617 | -357.513 | 0.2335307
-0.281209 | -359.671 | 0.2351957
-0.283631 | -357.927 | 0.2368607
-0.285928 | -352.35 | 0.2385257
-0.288143 | -350.379 | 0.2401907
-0.29022 | -348.068 | 0.2418557
-0.292162 | -346.051 | 0.2435207
-0.293994 | -341.082 | 0.2451857
-0.295701 | -338.23 | 0.2468507
-0.297291 | -334.871 | 0.2485157
-0.298753 | -330.079 | 0.2501807
-0.300087 | -328.056 | 0.2518457
-0.301293 | -323.39 | 0.2535107
-0.302371 | -318.682 | 0.2551757
-0.303337 | -314.312 | 0.2568407
-0.30417 | -308.974 | 0.2585057
-0.304878 | -304.996 | 0.2601707
-0.305459 | -298.912 | 0.2618357
-0.30591 | -293.529 | 0.2635007
-0.306246 | -287.044 | 0.2651657
-0.306453 | -279.897 | 0.2668307
-0.306541 | -273.745 | 0.2684957
-0.306501 | -265.789 | 0.2701607
-0.306332 | -258.609 | 0.2718257
-0.306047 | -249.714 | 0.2734907
-0.305638 | -240.125 | 0.2751557
-0.305114 | -231.195 | 0.2768207
-0.304465 | -220.547 | 0.2784857
-0.303691 | -211.314 | 0.2801507
-0.302793 | -200.942 | 0.2818157
-0.301768 | -189.126 | 0.2834807
-0.300635 | -176.937 | 0.2851457
-0.299386 | -164.33 | 0.2868107
-0.29801 | -153.431 | 0.2884757
-0.296506 | -140.893 | 0.2901407
-0.294881 | -126.597 | 0.2918057
-0.293154 | -113.04 | 0.2934707
-0.291307 | -97.762 | 0.2951357
-0.28935 | -82.354 | 0.2968007
-0.28729 | -64.3845 | 0.2984657
-0.285119 | -49.4355 | 0.3001307
-0.282822 | -32.0581 | 0.3017957
-0.28043 | -8.84202 | 0.3034607
-0.27797 | 11.066 | 0.3051257
-0.275379 | 25.8401 | 0.3067907
-0.272626 | 36.6753 | 0.3084557
-0.269698 | 53.0445 | 0.3101207
-0.2667 | 72.6898 | 0.3117857
-0.263624 | 93.8915 | 0.3134507
-0.260474 | 113.241 | 0.3151157
-0.257212 | 132.444 | 0.3167807
-0.253831 | 148.542 | 0.3184457
-0.250325 | 173.175 | 0.3201107
-0.246791 | 195.132 | 0.3217757
-0.243092 | 190.925 | 0.3234407
-0.239084 | 195.656 | 0.3251057
-0.23501 | 221.152 | 0.3267707
-0.230965 | 236.688 | 0.3284357
-0.226851 | 259.21 | 0.3301007
-0.222689 | 274.124 | 0.3317657
-0.218391 | 295.673 | 0.3334307
-0.214028 | 295.849 | 0.3350957
-0.209323 | 268.654 | 0.3367607
-0.204328 | 290.313 | 0.3384257
-0.199547 | 322.426 | 0.3400907
-0.194866 | 327.638 | 0.3417557
-0.189974 | 340.737 | 0.3434207
-0.185081 | 361.066 | 0.3450857
-0.17999 | 318.168 | 0.3467507
-0.174392 | 319.115 | 0.3484157
-0.168978 | 359.686 | 0.3500807
-0.163827 | 372.455 | 0.3517457
-0.158573 | 381.763 | 0.3534107
-0.153226 | 382.343 | 0.3550757
-0.147514 | 322.199 | 0.3567407
-0.141357 | 351.612 | 0.3584057
-0.135734 | 397.389 | 0.3600707
-0.130265 | 381.996 | 0.3617357
-0.124543 | 408.478 | 0.3634007
-0.118791 | 355.224 | 0.3650657
-0.112397 | 343.353 | 0.3667307
-0.106253 | 401.877 | 0.3683957
-0.10059 | 409.623 | 0.3700607
-0.0947471 | 414.634 | 0.3717257
-0.0887577 | 366.856 | 0.3733907
-0.0820883 | 336.285 | 0.3750557
-0.075669 | 414.809 | 0.3767207
-0.0698857 | 407.843 | 0.3783857
-0.0638233 | 419.386 | 0.3800507
-0.0577102 | 370.826 | 0.3817157
-0.0509265 | 347.442 | 0.3833807
-0.0444257 | 417.902 | 0.3850457
-0.0385283 | 424.998 | 0.3867107
-0.0324617 | 423.682 | 0.3883757
-0.0261513 | 356.58 | 0.3900407
-0.0191466 | 356.143 | 0.3917057
-0.0127468 | 432.206 | 0.3933707
-0.00680807 | 412.723 | 0.3950357
-0.000628412 | 424.856 | 0.3967007
0.005751 | 352.359 | 0.3983657
0.012681 | 375.095 | 0.4000307
0.01896 | 434.322 | 0.4016957
0.0248783 | 426.374 | 0.4033607
0.0309918 | 416.115 | 0.4050257
0.0375101 | 340.591 | 0.4066907
0.0444099 | 393.103 | 0.4083557
0.0504146 | 431.709 | 0.4100207
0.0563683 | 416.351 | 0.4116857
0.0624117 | 415.83 | 0.4133507
0.0688124 | 347.074 | 0.4150157
0.0754575 | 397.468 | 0.4166807
0.0813497 | 433.081 | 0.4183457
0.0871081 | 425.092 | 0.4200107
0.0929886 | 412.303 | 0.4216757
0.0992553 | 344.124 | 0.4233407
0.105757 | 399.166 | 0.4250057
0.111402 | 425.878 | 0.4266707
0.117035 | 412.02 | 0.4283357
0.122704 | 424.329 | 0.4300007
0.128527 | 358.788 | 0.4316657
0.13473 | 380.692 | 0.4333307
0.140331 | 423.037 | 0.4349957
0.145608 | 415.98 | 0.4366607
0.150993 | 425.929 | 0.4383257
0.156352 | 387.172 | 0.4399907
0.162158 | 353.86 | 0.4416557
0.167756 | 409.824 | 0.4433207
0.172718 | 409.002 | 0.4449857
0.177787 | 402.352 | 0.4466507
0.182773 | 424.672 | 0.4483157
0.187716 | 377.52 | 0.4499807
0.193014 | 366.023 | 0.4516457
0.198032 | 399.035 | 0.4533107
0.202635 | 403.147 | 0.4549757
0.207169 | 402.515 | 0.4566407
0.211695 | 412.729 | 0.4583057
0.216091 | 396.272 | 0.4599707
0.22068 | 360.99 | 0.4616357
0.225302 | 378.066 | 0.4633007
0.229481 | 396.562 | 0.4649657
0.233464 | 387.816 | 0.4666307
0.237455 | 384.771 | 0.4682957
0.241374 | 398.774 | 0.4699607
0.245074 | 393.84 | 0.4716257
0.248808 | 370.828 | 0.4732907
0.252619 | 368.552 | 0.4749557
0.25618 | 375.217 | 0.4766207
0.259562 | 373.529 | 0.4782857
0.262815 | 376.303 | 0.4799507
0.265933 | 375.956 | 0.4816157
0.268984 | 370.333 | 0.4832807
0.271924 | 376.984 | 0.4849457
0.274702 | 374.626 | 0.4866107
0.277405 | 365.986 | 0.4882757
0.280059 | 357.286 | 0.4899407
0.282626 | 355.955 | 0.4916057
0.285 | 355.986 | 0.4932707
0.287242 | 352.675 | 0.4949357
0.289353 | 350.608 | 0.4966007
0.29135 | 347.252 | 0.4982657
0.293232 | 343.797 | 0.4999307
0.294987 | 340.255 | 0.5015957
0.296634 | 335.273 | 0.5032607
0.298153 | 331.619 | 0.5049257
0.299542 | 329.135 | 0.5065907
0.300801 | 323.292 | 0.5082557
0.301937 | 319.93 | 0.5099207
0.302952 | 315.365 | 0.5115857
0.30383 | 310.264 | 0.5132507
0.304592 | 305.882 | 0.5149157
0.305223 | 299.777 | 0.5165807
0.30573 | 294.736 | 0.5182457
0.306115 | 288.069 | 0.5199107
0.306372 | 281.85 | 0.5215757
0.306507 | 275.692 | 0.5232407
0.30651 | 268.096 | 0.5249057
0.306393 | 261.066 | 0.5265707
0.306154 | 252.356 | 0.5282357
0.305792 | 243.774 | 0.5299007
0.305312 | 235.169 | 0.5315657
0.304703 | 225.616 | 0.5332307
0.303969 | 216.867 | 0.5348957
0.303113 | 206.31 | 0.5365607
0.302132 | 195.512 | 0.5382257
0.301044 | 183.853 | 0.5398907